## table-S2
SeqID | sequence | reads | row_number | VAE_architecture | Type | average_probability | ΔF/F | scaled ΔF/F
S1 | ACGAAGGAACAGACAGGG | 3 | 17888 | N/A | SELEC | 0.82309943 | 1.15121 | 0.322574
S2 | AGGAAGGGACATCAAAAG | 4 | 2012 | N/A | SELEC | 0.8189485 | 2.911422 | 0.8157933
S3 | GGGTAACTACAACAATCG | 4 | 2583 | N/A | SELEC | 0.8141191 | 2.136464 | 0.5986465
S4 | GGGACACAAAGACTAAAG | 3 | 14602 | N/A | SELEC | 0.812587 | 4.67283819 | 1.30935
S5 | GGGAAACTAACAACGACG | 3 | 11218 | N/A | SELEC | 0.80759674 | 3.396877 | 0.9518199
S6 | GCGACGGAACAAACAGTG | 3 | 15253 | N/A | SELEC | 0.8064775 | 0.9942430713 | 0.2785913
S7 | CGGGGACAACCGAACGCA | 4 | 2884 | N/A | SELEC | 0.80608404 | 2.009202758 | 0.5629874
S8 | AGGAGCAACAAACATGAA | 3 | 11853 | N/A | SELEC | 0.805794 | 2.346691 | 0.657553
S9 | AGGAAAGAACAGACAACG | N/A | N/A | perceptron | VAE | 0.8810812 | 3.467766 | 0.9716831
S10 | AGGAACGAACAGACAACG | N/A | N/A | perceptron | VAE | 0.8708072 | 0.6742332 | 0.1889231
S11 | AGGAACGAAAATCCAGAG | N/A | N/A | Conv2D | VAE | 0.86052686 | 0.9207144 | 0.2579882
S12 | AGGAACGAAAATCCAGAA | N/A | N/A | Conv2D | VAE | 0.85383475 | 2.140107771 | 0.5996676
S13 | GGGGGACAGCAGACAAAG | N/A | N/A | perceptron | VAE | 0.8081964 | 2.660719 | 0.7455453
S14 | GGGGGGGAAAAAAAATTG | N/A | N/A | LSTM | VAE | 0.8025647 | 5.67565136 | 1.590342
S15 | AGGAAAGAGCAGACAACG | N/A | N/A | perceptron | VAE | 0.83632845 | 2.608659384 | 0.7309578
S16 | AGGAGAGAGCAGACAACG | N/A | N/A | perceptron | VAE | 0.8079314 | 2.094499 | 0.5868878
S17 | GGGTAACAGAATCAAAGT | N/A | N/A | Conv2D | VAE | 0.808634 | 2.5515 | 0.7149416
S18 | GGGTAACAGAACCAAAGT | N/A | N/A | Conv2D | VAE | 0.81108075 | 1.123264 | 0.3147435
S19 | AGGAAAGAACAGACAGCG | N/A | N/A | perceptron | VAE | 0.86896104 | 2.642902 | 0.7405527

## SI-tableS3-final
SeqID (round 1) |  | sequence | VAE architecture | average probability | ΔF/F (mean at 1195 nm) new method | standard deviation | ΔF/F (mean at 1195 nm) scaled (0.1836) | standard deviation | response
nanOx |  | ACGGGACCGCAGATCGAG | N/A, SELEC | N/A | 5.145164 | 1.395632 | 0.944393 | 0.256168 | High
S1 | SELEC1 | ACGAAGGAACAGACAGGG | N/A, SELEC | 0.82309943 | 1.420516 | 0.846848 | 0.260735 | 0.155439 | Low
S2 | SELEC2 | AGGAAGGGACATCAAAAG | N/A, SELEC | 0.8189485 | 2.979877 | 1.681377 | 0.546956 | 0.308616 | Medium
S3 | SELEC3 | GGGTAACTACAACAATCG | N/A, SELEC | 0.8141191 | 2.481094 | 0.538556 | 0.455404 | 0.098852 | Medium
S4 | SELEC4 | GGGACACAAAGACTAAAG | N/A, SELEC | 0.812587 | 5.940823 | 1.408079 | 1.090436 | 0.258453 | Very high
S5 | SELEC5 | GGGAAACTAACAACGACG | N/A, SELEC | 0.80759674 | 4.693489 | 3.277712 | 0.861489 | 0.601623 | High
S6 | SELEC6 | GCGACGGAACAAACAGTG | N/A, SELEC | 0.8064775 | 1.254268 | 0.387438 | 0.230221 | 0.071114 | Low
S7 | SELEC7 | CGGGGACAACCGAACGCA | N/A, SELEC | 0.80608404 | 2.237451 | 0.328651 | 0.410683 | 0.060324 | Medium
S8 | SELEC8 | AGGAGCAACAAACATGAA | N/A, SELEC | 0.805794 | 3.55576 | 1.077575 | 0.652659 | 0.197789 | High
S9 | VAE1 | AGGAAAGAACAGACAACG | perceptron | 0.8810812 | 4.364104 | 1.78237 | 0.80103 | 0.327154 | High
S10 | VAE2 | AGGAACGAACAGACAACG | perceptron | 0.8708072 | 0.821339 | 0.735094 | 0.150757 | 0.134926 | Low
S11 | VAE3 | AGGAACGAAAATCCAGAG | Conv2D | 0.86052686 | 1.103997 | 0.934004 | 0.202638 | 0.171436 | Low
S12 | VAE4 | AGGAACGAAAATCCAGAA | Conv2D | 0.85383475 | 2.982211 | 0.827805 | 0.547384 | 0.151943 | Medium
S13 | VAE5 | GGGGGACAGCAGACAAAG | perceptron | 0.8081964 | 3.635084 | 0.853302 | 0.667219 | 0.156623 | High
S14 | VAE6 | GGGGGGGAAAAAAAATTG | LSTM | 0.8025647 | 7.844071 | 3.189031 | 1.439777 | 0.585346 | Very high
S15 | VAE7 | AGGAAAGAGCAGACAACG | perceptron | 0.83632845 | 3.313012 | 0.622959 | 0.608102 | 0.114344 | High
S16 | VAE8 | AGGAGAGAGCAGACAACG | perceptron | 0.8079314 | 2.964298 | 0.562388 | 0.544096 | 0.103226 | Medium
S17 | VAE9 | GGGTAACAGAATCAAAGT | Conv2D | 0.808634 | 3.340682 | 2.136596 | 0.613181 | 0.392172 | High
S18 | VAE10 | GGGTAACAGAACCAAAGT | Conv2D | 0.81108075 | 1.561994 | 0.824389 | 0.286704 | 0.151316 | Low
S19 | VAE11 | AGGAAAGAACAGACAGCG | perceptron | 0.86896104 | 3.127053 | 0.435986 | 0.57397 | 0.080025 | High